## Insulation
	材料名称		使用密度low	使用密度up	最低使用温度	最高使用温度	推荐使用温度min	推荐使用温度max	常用导热系数	tm	tm	a	b	c	d	e	f	g	抗压强度
1	硅酸钙制品	I	170	170	-99999	650	-99999	550	0.055	-99999	800	0.0479	0.00010185	0	0	0	9.65015E-11	0	0.5	0
2	硅酸钙制品	II	170	170	-99999	1000	-99999	900	0.055	-99999	800	0.0479	0.00010185	0	0	0	9.65015E-11	0	0.5	0
3	硅酸钙制品	I	220	220	-99999	650	-99999	550	0.062	-99999	500	0.0564	7.786E-05	0	7.86E-08	0	0	0	0.6	0
3	硅酸钙制品	I	220	220	-99999	650	-99999	550	0.062	500	800	0.0937	0	0	0	0	1.67E-10	0	0.6	0
4	硅酸钙制品	II	220	220	-99999	1000	-99999	900	0.062	-99999	500	0.0564	7.786E-05	0	7.86E-08	0	0	0	0.6	0
4	硅酸钙制品	II	220	220	-99999	1000	-99999	900	0.062	500	800	0.0937	0	0	0	0	1.67E-10	0	0.6	0
5	复合硅酸盐制品	涂料	180	200	-99999	600	-99999	500	0.065	-99999	99999	0.065	0.00017	-70	0	0	0	0	0	0
6	复合硅酸盐制品	毡	60	80	-99999	550	-99999	450	0.043	-99999	99999	0.043	0.00015	-70	0	0	0	0	0	0
7	复合硅酸盐制品	毡	81	130	-99999	600	-99999	500	0.044	-99999	99999	0.044	0.00015	-70	0	0	0	0	0	0
8	复合硅酸盐制品	管壳	80	180	-99999	600	-99999	500	0.048	-99999	99999	0.048	0	0	0	0	0	0	0.3	0
9	岩棉制品	毡	60	80	-99999	500	-99999	400	0.044	-20	100	0.0337	0.000151	0	0	0	0	0	0	0
9	岩棉制品	毡	60	80	-99999	500	-99999	400	0.044	100	600	0.0395	4.71E-05	0	5.03E-07	0	0	0	0	0
10	岩棉制品	缝毡	80	130	-99999	650	-99999	550	0.043	-20	100	0.0337	0.000128	0	0	0	0	0	0	0
10	岩棉制品	缝毡	80	130	-99999	650	-99999	550	0.043	100	600	0.0407	2.52E-05	0	3.34E-07	0	0	0	0	0
11	岩棉制品	板	60	100	-99999	500	-99999	400	0.044	-20	100	0.0337	0.000151	0	0	0	0	0	0	0
11	岩棉制品	板	60	100	-99999	500	-99999	400	0.044	100	600	0.0395	4.71E-05	0	5.03E-07	0	0	0	0	0
12	岩棉制品	板	101	160	-99999	550	-99999	450	0.043	-20	100	0.0337	0.000128	0	0	0	0	0	0	0
12	岩棉制品	板	101	160	-99999	550	-99999	450	0.043	100	600	0.0407	2.52E-05	0	3.34E-07	0	0	0	0	0
13	岩棉制品	管壳	100	150	-99999	450	-99999	350	0.044	-20	100	0.0314	0.000174	0	0	0	0	0	0	0
13	岩棉制品	管壳	100	150	-99999	450	-99999	350	0.044	100	600	0.0384	7.13E-05	0	3.51E-07	0	0	0	0	0
14	矿渣棉制品	毡	80	100	-99999	400	-99999	300	0.044	-20	100	0.0337	0.000151	0	0	0	0	0	0	0
14	矿渣棉制品	毡	80	100	-99999	400	-99999	300	0.044	100	400	0.0395	4.71E-05	0	3.34E-07	0	0	0	0	0
15	矿渣棉制品	毡	101	130	-99999	500	-99999	350	0.043	-20	100	0.0337	0.000128	0	0	0	0	0	0	0
15	矿渣棉制品	毡	101	130	-99999	500	-99999	350	0.043	100	400	0.0407	2.52E-05	0	3.34E-07	0	0	0	0	0
16	矿渣棉制品	板	80	100	-99999	400	-99999	300	0.044	-20	100	0.0337	0.000151	0	0	0	0	0	0	0
16	矿渣棉制品	板	80	100	-99999	400	-99999	300	0.044	100	400	0.0395	4.71E-05	0	5.03E-07	0	0	0	0	0
17	矿渣棉制品	板	101	130	-99999	450	-99999	350	0.043	-20	100	0.0337	0.000128	0	0	0	0	0	0	0
17	矿渣棉制品	板	101	130	-99999	450	-99999	350	0.043	100	500	0.0407	2.52E-05	0	3.34E-07	0	0	0	0	0
18	矿渣棉制品	管壳	100	99999	-99999	400	-99999	300	0.044	-20	100	0.0314	0.000174	0	0	0	0	0	0	0
18	矿渣棉制品	管壳	100	99999	-99999	400	-99999	300	0.044	100	500	0.0384	7.13E-05	0	3.51E-07	0	0	0	0	0
19	玻璃棉制品	毯	24	40	-99999	400	-99999	300	0.046	-20	220	0.046	0.00017	-70	0	0	0	0	0	0
20	玻璃棉制品	毯	41	120	-99999	450	-99999	350	0.041	-20	220	0.041	0.00017	-70	0	0	0	0	0	0
21	玻璃棉制品	板	24	24	-99999	400	-99999	300	0.047	-20	220	0.047	0.00017	-70	0	0	0	0	0	0
22	玻璃棉制品	板	32	32	-99999	400	-99999	300	0.044	-20	220	0.044	0.00017	-70	0	0	0	0	0	0
23	玻璃棉制品	板	40	40	-99999	450	-99999	350	0.042	-20	220	0.042	0.00017	-70	0	0	0	0	0	0
24	玻璃棉制品	板	48	48	-99999	450	-99999	350	0.041	-20	220	0.041	0.00017	-70	0	0	0	0	0	0
25	玻璃棉制品	板	64	64	-99999	450	-99999	350	0.04	-20	220	0.04	0.00017	-70	0	0	0	0	0	0
26	玻璃棉制品	毡	24	24	-99999	400	-99999	300	0.046	-20	220	0.046	0.00017	-70	0	0	0	0	0	0
27	玻璃棉制品	毡	32	32	-99999	400	-99999	300	0.046	-20	220	0.046	0.00017	-70	0	0	0	0	0	0
28	玻璃棉制品	毡	40	40	-99999	450	-99999	350	0.046	-20	220	0.046	0.00017	-70	0	0	0	0	0	0
29	玻璃棉制品	毡	48	48	-99999	450	-99999	350	0.041	-20	220	0.041	0.00017	-70	0	0	0	0	0	0
30	玻璃棉制品	管壳	48	99999	-99999	400	-99999	300	0.041	-20	220	0.041	0.00017	-70	0	0	0	0	0	0
31	硅酸铝棉及其制品	1#毯	96	96	-99999	1000	-99999	800	0.044	-99999	400	0.044	0.0002	-70	0	0	0	0	0	0
31	硅酸铝棉及其制品	1#毯	96	96	-99999	1000	-99999	800	0.044	400	99999	0.11	0.00036	-400	0	0	0	0	0	0
32	硅酸铝棉及其制品	1#毯	128	128	-99999	1000	-99999	800	0.044	-99999	400	0.044	0.0002	-70	0	0	0	0	0	0
32	硅酸铝棉及其制品	1#毯	128	128	-99999	1000	-99999	800	0.044	400	99999	0.11	0.00036	-400	0	0	0	0	0	0
33	硅酸铝棉及其制品	2#毯	96	96	-99999	1200	-99999	1000	0.044	-99999	400	0.044	0.0002	-70	0	0	0	0	0	0
33	硅酸铝棉及其制品	2#毯	96	96	-99999	1200	-99999	1000	0.044	400	99999	0.11	0.00036	-400	0	0	0	0	0	0
34	硅酸铝棉及其制品	2#毯	128	128	-99999	1200	-99999	1000	0.044	-99999	400	0.044	0.0002	-70	0	0	0	0	0	0
34	硅酸铝棉及其制品	2#毯	128	128	-99999	1200	-99999	1000	0.044	400	99999	0.11	0.00036	-400	0	0	0	0	0	0
35	硅酸铝棉及其制品	1#毡	0	200	-99999	1000	-99999	800	0.044	-99999	400	0.044	0.0002	-70	0	0	0	0	0	0
35	硅酸铝棉及其制品	1#毡	0	200	-99999	1000	-99999	800	0.044	400	99999	0.11	0.00036	-400	0	0	0	0	0	0
36	硅酸铝棉及其制品	2#毡	0	200	-99999	1200	-99999	1000	0.044	-99999	400	0.044	0.0002	-70	0	0	0	0	0	0
36	硅酸铝棉及其制品	2#毡	0	200	-99999	1200	-99999	1000	0.044	400	99999	0.11	0.00036	-400	0	0	0	0	0	0
37	硅酸铝棉及其制品	板	0	220	-99999	1100	-99999	1000	0.044	-99999	400	0.044	0.0002	-70	0	0	0	0	0	0
37	硅酸铝棉及其制品	板	0	220	-99999	1100	-99999	1000	0.044	400	99999	0.11	0.00036	-400	0	0	0	0	0	0
38	硅酸铝棉及其制品	管壳	0	220	-99999	1100	-99999	1000	0.044	-99999	400	0.044	0.0002	-70	0	0	0	0	0	0
38	硅酸铝棉及其制品	管壳	0	220	-99999	1100	-99999	1000	0.044	400	99999	0.11	0.00036	-400	0	0	0	0	0	0
39	硅酸铝棉及其制品	树脂结合毡	128	128	-99999	350	-99999	350	0.044	-99999	99999	0.044	0.0002	-70	0	0	0	0	0	0
40	硅酸镁纤维毡	-	90	110	-99999	900	-99999	700	0.04	70	500	0.0397	-2.74E-06	0	4.53E-07	0	0	0	0	0
41	硅酸镁纤维毡	-	120	140	-99999	900	-99999	700	0.04	70	500	0.0397	-2.74E-06	0	4.53E-07	0	0	0	0	0
42	柔性泡沫橡塑制品	-	40	60	-40	105	-35	85	0.036	-99999	99999	0.036	0.0001	0	0	0	0	0	0	0
43	硬质聚氨酯泡沫塑料（PUR）制品	-	45	55	-80	100	-65	80	0.023	-99999	99999	0.023	0.000122	-25	3.51E-07	-25	0	0	0.2	0
44	泡沫玻璃制品	I类	112	128	-196	450	-196	400	0.045	-99999	99999	0.045	0.00015	-25	3.21E-07	-25	0	0	0.8	0
45	泡沫玻璃制品	II类	152	168	-196	450	-196	400	0.064	-99999	99999	0.064	0.00015	-25	1.6E-07	-25	0	0	0.8	0
46	聚异氰脲酸酯（PIR）	-	40	50	-196	120	-170	100	0.029	-99999	99999	0.029	0.000118	-25	3.29E-07	-25	0	0	0.22	0
47	高密度聚异氰脲酸酯（HDPIR）	-	144	176	-196	120	-196	100	0.038	-99999	99999	0.038	0.000219	-25	4.3E-08	-25	0	0	1.6	2
48	高密度聚异氰脲酸酯（HDPIR）	-	216	264	-196	120	-196	100	0.045	-99999	99999	0.045	0.000235	-25	1.41E-07	-25	0	0	2.5	3.5
49	高密度聚异氰脲酸酯（HDPIR）	-	298	352	-196	120	-196	100	0.05	-99999	99999	0.05	0.000341	-25	8.1E-07	-25	0	0	5	7
50	高密度聚异氰脲酸酯（HDPIR）	-	405	495	-196	120	-196	100	0.08	-99999	99999	0.08	0.000309	-25	1.51E-07	-25	0	0	10	7
51	高密度聚异氰脲酸酯（HDPIR）	-	495	605	-196	120	-196	100	0.09	-99999	99999	0.09	0.000338	-25	5.21E-07	-25	0	0	15	20